## Start Information
Barcode | ML3AJIJOBA00714 |  | Step Name | Mooving capacity recipe
Device-Chanel | 5-5 |  | Batch | 20251223173152
Start Time | 2025-12-23 17:31:52 |  | End Time | 2025-12-24 00:27:41
IP | 192.168.1.105 |  | Parallel connection | 1
Mid-machine version | V109-1.106.107.12-TQ-T2024042921 |  | Lower-machine version | 21
Step file information
Param1 | Param Value | Param2 | Param Value | Param3 | Param Value | Param4 | Param Value
Max. Volt | 105.0V | Min. Volt | 5.0V | Max. Curr | 105.0A | Min. Curr | -105.0A
Max. Power | 11025.00W | Min. Power | -11025.00W | Internal voltage type
Interval Time | 1000ms
Step Number | Step Name | Param Name | Param Value | Cut-off condition | Operator | Calculated value | AND/OR | Action | Record Condition | Record Value | Delay Protection | Protect Condition | Matrix Limit
1 | Rest |  |  | Time | = | 00:01:00 | or | next step
2 | CCCV Chg | Curr | 16.0A | Current | = | 2.3A | or | next step
|  | Volt | 56.0V | Time | = | 03:00:00 | or | next step
3 | Rest |  |  | Time | = | 00:30:00 | or | next step
4 | CC DChg | Curr | 25.0A | Voltage | = | 45.0V | or | next step
|  |  |  | Time | = | 03:00:00 | or | next step
5 | Rest |  |  | Time | = | 00:30:00 | or | next step
6 | CCCV Chg | Curr | 16.0A | Current | = | 2.3A | or | next step
|  | Volt | 55.2V | Time | = | 03:00:00 | or | next step
7 | Rest |  |  | Time | = | 00:30:00 | or | next step
8 | CC DChg | Curr | 25.0A | Voltage | = | 45.0V | or | next step
|  |  |  | Time | = | 03:00:00 | or | next step
|  |  |  | SOC | = | 76% | or | next step
9 | Rest |  |  | Time | = | 00:01:00 | or | next step
10 | End
Param Unit
Voltage Unit | Current Unit | Capacity Unit | Resistance Unit | Energy Unit | Power Unit
V | A | Ah | Ω | Wh | W

## Step layer data
Loop number | Step Number | Step number | Step Type | Step Run Time | Start Absolute Time | End Absolute Time | Start Voltage(V) | End Voltage(V) | Mid Voltage(V) | Average Voltage(V) | Start Current(A) | End Current(A) | Start Temperature | End Temperature | Step Capacity(Ah) | End Capacity(Ah) | Step Energy(Wh) | End Energy(Wh) | Constant Current Time | Constant Current Capacity(Ah) | NG judge | BMS BMS SUM VOL | BMS BMS Max V | BMS BMS Min V | BMS BMS ΔV | BMS BMS Max T | BMS BMS Min T | BMS BMS ΔT | BMS Total Current | BMS SOC | BMS BMS Max V No. | BMS BMS Min V No. | BMS BMS Max T No. | BMS BMS Min T No. | AUX BMS SUM VOL | AUX BMS Max V | AUX BMS Min V | AUX BMS ΔV | AUX BMS Max T | AUX BMS Min T | AUX BMS ΔT | AUX Total Current | AUX SOC | AUX BMS Max V No. | AUX BMS Min V No. | AUX BMS Max T No. | AUX BMS Min T No.
1 | 1 | 1 | Rest | 00:01:00:000 | 2025-12-23 17:31:52 | 2025-12-23 17:32:52 | 53.302 | 53.303 | 0 | 0 | 0 | 0 | 20 | 20 | 0 | 0 | 0 | 0 | 00:00:00:000 | 0 | Pass | 0 | 0 | 0 | 0 | 0 | 0 | 0 | 0 | 0 |  |  |  |  | 0 | 0 | 0 | 0 | 0 | 0 | 0 | 0 | 0
1 | 2 | 2 | CCCV Chg | 00:42:57:526 | 2025-12-23 17:32:55 | 2025-12-23 18:15:53 | 53.933 | 56 | 54.753 | 55.0019 | 15.957 | 2.298 | 20 | 20 | 10.428 | 10.428 | 573.56 | 573.56 | 00:00:00:000 | 0 | Pass | 0 | 0 | 0 | 0 | 0 | 0 | 0 | 0 | 0 |  |  |  |  | 0 | 0 | 0 | 0 | 0 | 0 | 0 | 0 | 0
1 | 3 | 3 | Rest | 00:30:00:000 | 2025-12-23 18:19:57 | 2025-12-23 18:49:57 | 56 | 53.704 | 0 | 0 | 0 | 0 | 20 | 20 | 0 | 0 | 0 | 0 | 00:00:00:000 | 0 | Pass | 0 | 0 | 0 | 0 | 0 | 0 | 0 | 0 | 0 |  |  |  |  | 0 | 0 | 0 | 0 | 0 | 0 | 0 | 0 | 0
1 | 4 | 4 | CC DChg | 01:37:34:189 | 2025-12-23 18:49:58 | 2025-12-23 20:27:32 | 53.683 | 42.13 | 51.354 | 51.19 | -21.63 | -21.217 | 20 | 20 | -40.652 | -40.652 | -2080.979 | -2080.979 | 00:00:00:000 | 0 | Pass | 0 | 0 | 0 | 0 | 0 | 0 | 0 | 0 | 0 |  |  |  |  | 0 | 0 | 0 | 0 | 0 | 0 | 0 | 0 | 0
1 | 5 | 5 | Rest | 00:30:00:000 | 2025-12-23 20:27:31 | 2025-12-23 20:57:31 | 36.456 | 9.957 | 0 | 0 | 0 | 0 | 20 | 20 | 0 | 0 | 0 | 0 | 00:00:00:000 | 0 | Pass | 0 | 0 | 0 | 0 | 0 | 0 | 0 | 0 | 0 |  |  |  |  | 0 | 0 | 0 | 0 | 0 | 0 | 0 | 0 | 0
1 | 6 | 6 | CCCV Chg | 02:36:34:283 | 2025-12-23 20:57:34 | 2025-12-23 23:34:08 | 51.601 | 55.2 | 53.926 | 53.9771 | 15.969 | 2.298 | 20 | 20 | 40.819 | 40.819 | 2203.292 | 2203.292 | 00:00:00:000 | 0 | Pass | 0 | 0 | 0 | 0 | 0 | 0 | 0 | 0 | 0 |  |  |  |  | 0 | 0 | 0 | 0 | 0 | 0 | 0 | 0 | 0
1 | 7 | 7 | Rest | 00:30:00:000 | 2025-12-23 23:34:08 | 2025-12-24 00:04:08 | 55.2 | 53.772 | 0 | 0 | 0 | 0 | 20 | 20 | 0 | 0 | 0 | 0 | 00:00:00:000 | 0 | Pass | 0 | 0 | 0 | 0 | 0 | 0 | 0 | 0 | 0 |  |  |  |  | 0 | 0 | 0 | 0 | 0 | 0 | 0 | 0 | 0
1 | 8 | 8 | CC DChg | 00:22:31:652 | 2025-12-24 00:04:09 | 2025-12-24 00:26:41 | 53.752 | 52.014 | 52.1 | 52.1146 | -21.492 | -25.002 | 20 | 20 | -9.381 | -9.381 | -488.888 | -488.888 | 00:00:00:000 | 0 | Pass | 0 | 0 | 0 | 0 | 0 | 0 | 0 | 0 | 0 |  |  |  |  | 0 | 0 | 0 | 0 | 0 | 0 | 0 | 0 | 0
1 | 9 | 9 | Rest | 00:01:00:000 | 2025-12-24 00:26:41 | 2025-12-24 00:27:41 | 52.013 | 53.065 | 0 | 0 | 0 | 0 | 20 | 20 | 0 | 0 | 0 | 0 | 00:00:00:000 | 0 | Pass | 0 | 0 | 0 | 0 | 0 | 0 | 0 | 0 | 0 |  |  |  |  | 0 | 0 | 0 | 0 | 0 | 0 | 0 | 0 | 0

## Loop layer data
Loop number | Charge Capacity(Ah) | Discharge Capacity(Ah) | Charge Time | Discharge Time | Discharge MidVoltage(V) | Charge Energy(Wh) | Discharge Energy(Wh) | Constant Current Charge Ratio | Constant Current Charge Capacity(Ah) | Charge Start Voltage(V) | Charge End Voltage(V) | Discharge Start Voltage(V) | Discharge End Voltage(V) | DischargeCapReductionRatio | chgAndDchgEfficiency
1 | 51.247 | -50.033 | 03:19:31:809 | 02:00:05:841 | 52.1 | 2776.852 | -2569.867 | 0 | 0 | 51.601 | 55.2 | 53.752 | 52.014 | 0 | -0.9763108

## Log information
NO. | RecordNumber | Time | Event | EventValue
1 | 1 | 23-12-2025 17:31:52 | Start | 0
2 | 61 | 23-12-2025 17:32:52 | Step change | Time
3 | 953 | 23-12-2025 17:47:45 | DC error | Busbar overvoltage;Channel alarms;
4 | 953 | 23-12-2025 17:49:49 | PowerOn | 0
5 | 953 | 23-12-2025 17:49:49 | Continue | 0
6 | 1380 | 23-12-2025 17:56:59 | DC error | Busbar overvoltage;Channel alarms;
7 | 1380 | 23-12-2025 17:58:53 | PowerOn | 0
8 | 1380 | 23-12-2025 17:58:53 | Continue | 0
9 | 2642 | 23-12-2025 18:19:57 | Step change | Current
10 | 4443 | 23-12-2025 18:49:57 | Step change | Time
11 | 10299 | 23-12-2025 20:27:31 | Step change | Voltage
12 | 12100 | 23-12-2025 20:57:31 | Step change | Time
13 | 21496 | 23-12-2025 23:34:08 | Step change | Current
14 | 23297 | 24-12-2025 00:04:08 | Step change | Time
15 | 24650 | 24-12-2025 00:26:41 | Step change | SOC
16 | 24711 | 24-12-2025 00:27:41 | Step change | Time
17 | 24711 | 24-12-2025 00:27:41 | Finish | 0